## Introductions
Excel spreadsheet for fitting electronic and ionic conductivity data to a simple model of hydration, oxidation, and transport, and for predicting transport numbers in triple conducting oxides
Author: Truls Norby
Acknowledgements: Thanks to Ragnar Strandbakke (SINTEF) for checking and correcting and to researchers and PhD students at UiO for collaboration.
Version: 0.001 2025-11-28
Notes to this version: This is the first public version - cells are not protected yet and helpnotes are still scarce.
Feedback and requests: Please send them to truls.norby@kjemi.uio.no
Purpose: To predict transport numbers for triple conducting acceptor-doped proton ceramic electrolytes for use in fitting impedance spectra of electrode polarisation, either based on known or standard parameters or by fitting to own measured ionic and electronic partial conductivities. The point is to let you calculate transport numbers under any T, pO2, and pH2O based on a few measurements under selected conditions, most suitably under wet conditions at different temperatures.
Note: The calculations are based on ideal thermodynamics and transport. This means that parameters that fit wet conditions and lower temperatures may not fit drier conditions and higher temperatures. To deal with that you may have to adjust paremeters. Non-ideal thermodynamics and transport may be implemented in updates.
Note: The calculations are for bulk, while results may reflect grain boundary resistance also, and the fitted parameters are therefore an empirical mix of the two.
Instructions:
Use the sheet "Transport numbers" for all inputs and outputs. Edit only green fields! Use "Transport numbers Backup" only as backup in case you mess up. Make new copies of "Transport numbers" if needed. Use the sheet "Workspace" for your own needs.
Edit green fields only! Leave all other fields unchanged.
Help is provided in Notes to certain parameters. More will come in later updates.
The sheet is prefilled with a set of thermodynamic and transport parameters for a proton ceramic BZCY electrolyte. Use this as default to find transport numbers if you have no own inputs or parameters to improve them with.
It is also prefilled with a set of measured partial electronic and ionic conductivities that fits to the parameters.
It is also prefilled with settings that generate a table of temperatures, as well as pH2O and pO2. On this basis, you see a figure of calculated and user-entered partial conductivities vs 1/T. You can evaluate the fit of the user-entered conductivities to the relevant calculated ones. You may notice that only total ionic conductivity is entered and that the delineation into protonic and oxide ionic is only made on basis of the bends of the ionic conductivity curve.
The next figures show the corresponding transport numbers in linear and logarithmic scales vs 1/T. You can read out numerical values in the tables.
If you want to use or input data for temperatures other than those that can be generated by a systematic table, you can write in temperatures in the green field that will replace the autogenerated ones. You can hence combine the generated list and your own variations.
If you have own parameters for hydration or oxidation or for any of the charge mobilities, you may edit the corresponding (green) fields.
If you have own measurements of electronic and ionic partial conductivities, you may enter them in the appropriate (green) field. Inputs or partial protonic and oxide ionic conductivity are not in use currently.
You may now fit measured and calculated conductivities by adjusting the parameters of hydration and oxidation and the ones for charge mobility. The fitting is entirely manual.
Be aware that the model used assumes that electron holes remain in minority concentration-wise. Under this constraint, the parameters for oxidation and for the charge mobility of holes are fully correlated. However, the oxidation thermodynamics must be kept unfavourable enough that the concentration stays minority. For this, we suggest to set its entropy change to -60 J/molK and enthalpy change to 0, and make adjustments only to the preexponential and activation enthalpy of electron holes.

## Transport numbers
User: | TN | Date: | 2025-12-02 | Material: | BZCY | Comp: | BZCY721 | For: | Wet conditions | Comments: | Results for BZCY721+1%NiO in wet air
Temperature | T start | 1000 | °C
| T step | -50 | °C
Atmosphere | Ptot | 1 | bar
| pH2O | 0.025 | bar
| XO2 dry | 0.21
Doping | [A/]eff | 0.1 | pfu
Oxide content | [O] | 3 | pfu
Molar density | dm | 0.0222 | mol/cm3
Hydration | dS0hyd | -105 | J/molK
| dH0hyd | -95 | kJ/mol
Oxidation | dS0ox | -60 | J/molK
| dH0ox | 0 | kJ/mol
Mobility holes | u0h* | 23000 | cm2K/Vs
| dHmh+ | 65 | kJ/mol
Mobility oxide ions | u0vO** | 200 | cm2K/Vs
| dHmvO** | 66 | kJ/mol
Mobility protons | u0H+ | 14 | cm2K/Vs
| dHmH+ | 36 | kJ/mol
| pO2 | 0.20475 | bar
Temperature |  |  |  |  | Measured conductivities |  |  |  |  | Transport numbers |  |  | K |  | u |  |  | Concentrations |  |  |  | Conductivity |  |  |  |  | Transport numbers
T, °C | T, °C | T, °C | T, K | 1/T | h+ meas | O2- | H+ | Ion meas | tot | h+ meas | ion meas | Sum t | Khyd | Kox | uh | uO2- | uH+ | [OH] | [vO**] | [Ox] | [h] | h+ | O2- | H+ | Ion | tot | h+ | O2- | H+ | ion
Manual | Auto | Used |  |  |  | Not in use | Not in use
| 1000 | 1000 | 1273.15 | 0.0007854534 | [5 empty] | #DIV/0! | #DIV/0! |  | 0.02588392 | 0.0007344448 | 0.03891064 | 0.0003078528 | 0.0003666593 | 0.009297134 | 0.04535143 | 2.945351 | 0.002262104 | 0.1885357 | 0.05981042 | 0.007301709 | 0.06711213 | 0.2556478 | 0.7374821 | 0.2339563 | 0.02856159 | 0.2625179
| 950 | 950 | 1223.15 | 0.0008175612 | [5 empty] | #DIV/0! | #DIV/0! |  | 0.03735566 | 0.0007344448 | 0.03151051 | 0.0002483436 | 0.0003321132 | 0.01105833 | 0.04447084 | 2.944471 | 0.002240369 | 0.1512125 | 0.04731198 | 0.007866625 | 0.0551786 | 0.2063911 | 0.7326503 | 0.2292346 | 0.03811513 | 0.2673497
| 900 | 900 | 1173.15 | 0.0008524059 | [5 empty] | #DIV/0! | #DIV/0! |  | 0.05562421 | 0.0007344448 | 0.02501937 | 0.0001963605 | 0.0002977759 | 0.01331893 | 0.04334054 | 2.943341 | 0.002212139 | 0.11855 | 0.03645785 | 0.008495162 | 0.04495301 | 0.163503 | 0.7250631 | 0.2229796 | 0.05195721 | 0.2749369
| 850 | 850 | 1123.15 | 0.000890353 | [5 empty] | #DIV/0! | #DIV/0! |  | 0.08581559 | 0.0007344448 | 0.01942468 | 0.0001517572 | 0.0002639056 | 0.01625645 | 0.04187178 | 2.941872 | 0.002174875 | 0.09049008 | 0.02722158 | 0.009189399 | 0.03641098 | 0.1269011 | 0.7130758 | 0.2145103 | 0.07241388 | 0.2869242
| 800 | 800 | 1073.15 | 0.0009318362 | [5 empty] | #DIV/0! | #DIV/0! |  | 0.1378527 | 0.0007344448 | 0.01469898 | 0.0001142656 | 0.0002307916 | 0.02011683 | 0.03994158 | 2.939942 | 0.002124853 | 0.0669004 | 0.01955166 | 0.009944717 | 0.02949638 | 0.09639678 | 0.6940107 | 0.2028249 | 0.1031644 | 0.3059893
| 750 | 750 | 1023.15 | 0.0009773738 | [5 empty] | #DIV/0! | #DIV/0! |  | 0.2319441 | 0.0007344448 | 0.01079937 | 8.349268e-05 | 0.0001987518 | 0.02523365 | 0.03738317 | 2.937383 | 0.002056569 | 0.04757234 | 0.01337111 | 0.01074247 | 0.02411357 | 0.07168591 | 0.6636219 | 0.1865235 | 0.1498546 | 0.3363781
| 700 | 700 | 973.15 | 0.001027591 | 0.03318 |  |  | 0.02009 | 0.05327 | 0.6228647 | 0.3771353 | 1 | 0.4116915 | 0.0007344448 | 0.007667619 | 5.892336e-05 | 0.0001681285 | 0.03203426 | 0.03398287 | 2.933983 | 0.001961945 | 0.03222257 | 0.008578084 | 0.01153636 | 0.02011445 | 0.05233701 | 0.6156746 | 0.1639009 | 0.2204245 | 0.3843254
| 650 | 650 | 923.15 | 0.001083248 | 0.02058 |  |  | 0.01755 | 0.03813 | 0.5397325 | 0.4602675 | 1 | 0.7775952 | 0.0007344448 | 0.005231203 | 3.993203e-05 | 0.0001392806 | 0.04099097 | 0.02950452 | 2.929505 | 0.001829501 | 0.02049968 | 0.005047225 | 0.01222901 | 0.01727624 | 0.03777592 | 0.5426653 | 0.1336096 | 0.3237251 | 0.4573347
| 600 | 600 | 873.15 | 0.001145279 | 0.01179 |  |  | 0.01555 | 0.02734 | 0.4312363 | 0.5687637 | 1 | 1.579668 | 0.0007344448 | 0.003405467 | 2.580217e-05 | 0.0001125717 | 0.05241427 | 0.02379286 | 2.923793 | 0.001644507 | 0.01199569 | 0.00262994 | 0.01263839 | 0.01526833 | 0.02726401 | 0.4399824 | 0.09646195 | 0.4635556 | 0.5600176
| 550 | 550 | 823.15 | 0.001214845 | 0.00575 |  |  | 0.01437 | 0.02012 | 0.2857853 | 0.7142147 | 1 | 3.497619 | 0.0007344448 | 0.002096971 | 1.575573e-05 | 8.835355e-05 | 0.06592346 | 0.01703827 | 2.917038 | 0.001393244 | 0.006257956 | 0.001150023 | 0.01247604 | 0.01362606 | 0.01988402 | 0.3147229 | 0.05783655 | 0.6274406 | 0.6852771
| 500 | 500 | 773.15 | 0.00129341 | 0.00305 |  |  | 0.01209 | 0.01514 | 0.2014531 | 0.7985469 | 1 | 8.582791 | 0.0007344448 | 0.001207992 | 8.990964e-06 | 6.694287e-05 | 0.07967012 | 0.01016494 | 2.910165 | 0.001077405 | 0.002787764 | 0.0003915199 | 0.01142385 | 0.01181537 | 0.01460314 | 0.1909018 | 0.02681067 | 0.7822876 | 0.8090982
| 450 | 450 | 723.15 | 0.001382839 | 0.00132 |  |  | 0.00915 | 0.01047 | 0.1260745 | 0.8739255 | 1 | 23.84489 | 0.0007344448 | 0.0006419032 | 4.726509e-06 | 4.859319e-05 | 0.09053318 | 0.004733408 | 2.904733 | 0.000735901 | 0.001011816 | 9.584229e-05 | 0.009423147 | 0.009518989 | 0.01053081 | 0.09608158 | 0.009101135 | 0.8948173 | 0.9039184
| 400 | 400 | 673.15 | 0.001485553 | 0.000540995 |  |  | 0.0069 | 0.007440995 | 0.07270466 | 0.9272953 | 1 | 77.10564 | 0.0007344448 | 0.000308923 | 2.246757e-06 | 3.346154e-05 | 0.09665926 | 0.00167037 | 2.90167 | 0.000437389 | 0.0002894216 | 1.607724e-05 | 0.006927909 | 0.006943987 | 0.007233408 | 0.04001179 | 0.002222637 | 0.9577656 | 0.9599882
| 350 | 350 | 623.15 | 0.00160475 | [5 empty] | #DIV/0! | #DIV/0! |  | 301.0021 | 0.0007344448 | 0.0001314227 | 9.42215e-07 | 2.157367e-05 | 0.09910008 | 0.0004499592 | 2.90045 | 0.0002270594 | 6.391791e-05 | 1.816209e-06 | 0.004579425 | 0.004581241 | 0.004645159 | 0.01376011 | 0.0003909897 | 0.9858489 | 0.9862399
| 300 | 300 | 573.15 | 0.001744744 | [5 empty] | #DIV/0! | #DIV/0! |  | 1490.224 | 0.0007344448 | 4.78284e-05 | 3.371732e-07 | 1.279383e-05 | 0.09981557 | 9.221321e-05 | 2.900092 | 0.000102796 | 1.053113e-05 | 1.331953e-07 | 0.002735342 | 0.002735475 | 0.002746006 | 0.003835071 | 4.850511e-05 | 0.9961164 | 0.9961649
| 250 | 250 | 523.15 | 0.001911498 | [5 empty] | #DIV/0! | #DIV/0! |  | 10016.64 | 0.0007344448 | 1.422866e-05 | 9.831526e-08 | 6.808866e-06 | 0.09997247 | 1.376255e-05 | 2.900014 | 3.97132e-05 | 1.210352e-06 | 5.796455e-09 | 0.001458035 | 0.001458041 | 0.001459251 | 0.0008294334 | 3.972211e-06 | 0.9991666 | 0.9991706
| 200 | 200 | 473.15 | 0.002113495 | [5 empty] | #DIV/0! | #DIV/0! |  | 100711.2 | 0.0007344448 | 3.243164e-06 | 2.187131e-08 | 3.139511e-06 | 0.09999726 | 1.369494e-06 | 2.900001 | 1.252756e-05 | 8.702584e-08 | 1.283151e-10 | 0.0006724546 | 0.0006724547 | 0.0006725417 | 0.0001293984 | 1.907912e-07 | 0.9998704 | 0.9998706
Note on A2: Truls Norby: Set start and step temperatures to generate modelled graphs, for instance, start at 1000 C and set step to -50 C
Note on B26: Truls Norby: The pO2 is calculated based on values above and used in the calculations
Note on A30: Truls Norby: Write in your own temperatures to replace some of the autogenerated or as a complete list. For instance, if the list has 450 and 400 C and you have data at 425 C, you can write 425 here at the row where the list has 450 (or 400). Your value is selected, unless the cell is left blank.

## Transport numbers Backup
User: | TN | Date: | 2025-12-02 | Material: | BZCY | Comp: | BZCY721 | For: | Wet conditions | Comments: | Results for BZCY721+1%NiO in wet air
Temperature | T start | 1000 | °C
| T step | -50 | °C
Atmosphere | Ptot | 1 | bar
| pH2O | 0.025 | bar
| XO2 dry | 0.21
Doping | [A/]eff | 0.1 | pfu
Oxide content | [O] | 3 | pfu
Molar density | dm | 0.0222 | mol/cm3
Hydration | dS0hyd | -105 | J/molK
| dH0hyd | -95 | kJ/mol
Oxidation | dS0ox | -60 | J/molK
| dH0ox | 0 | kJ/mol
Mobility holes | u0h* | 23000 | cm2K/Vs
| dHmh+ | 65 | kJ/mol
Mobility oxide ions | u0vO** | 200 | cm2K/Vs
| dHmvO** | 66 | kJ/mol
Mobility protons | u0H+ | 14 | cm2K/Vs
| dHmH+ | 36 | kJ/mol
| pO2 | 0.20475 | bar
Temperature |  |  |  |  | Measured conductivities |  |  |  |  | Transport numbers |  |  | K |  | u |  |  | Concentrations |  |  |  | Conductivity |  |  |  |  | Transport numbers
T, °C | T, °C | T, °C | T, K | 1/T | h+ meas | O2- | H+ | Ion meas | tot | h+ meas | ion meas | Sum t | Khyd | Kox | uh | uO2- | uH+ | [OH] | [vO**] | [Ox] | [h] | h+ | O2- | H+ | Ion | tot | h+ | O2- | H+ | ion
Manual | Auto | Used |  |  |  | Not in use | Not in use
| 1000 | 1000 | 1273.15 | 0.0007854534 | [5 empty] | #DIV/0! | #DIV/0! |  | 0.02588392 | 0.0007344448 | 0.03891064 | 0.0003078528 | 0.0003666593 | 0.009297134 | 0.04535143 | 2.945351 | 0.002262104 | 0.1885357 | 0.05981042 | 0.007301709 | 0.06711213 | 0.2556478 | 0.7374821 | 0.2339563 | 0.02856159 | 0.2625179
| 950 | 950 | 1223.15 | 0.0008175612 | [5 empty] | #DIV/0! | #DIV/0! |  | 0.03735566 | 0.0007344448 | 0.03151051 | 0.0002483436 | 0.0003321132 | 0.01105833 | 0.04447084 | 2.944471 | 0.002240369 | 0.1512125 | 0.04731198 | 0.007866625 | 0.0551786 | 0.2063911 | 0.7326503 | 0.2292346 | 0.03811513 | 0.2673497
| 900 | 900 | 1173.15 | 0.0008524059 | [5 empty] | #DIV/0! | #DIV/0! |  | 0.05562421 | 0.0007344448 | 0.02501937 | 0.0001963605 | 0.0002977759 | 0.01331893 | 0.04334054 | 2.943341 | 0.002212139 | 0.11855 | 0.03645785 | 0.008495162 | 0.04495301 | 0.163503 | 0.7250631 | 0.2229796 | 0.05195721 | 0.2749369
| 850 | 850 | 1123.15 | 0.000890353 | [5 empty] | #DIV/0! | #DIV/0! |  | 0.08581559 | 0.0007344448 | 0.01942468 | 0.0001517572 | 0.0002639056 | 0.01625645 | 0.04187178 | 2.941872 | 0.002174875 | 0.09049008 | 0.02722158 | 0.009189399 | 0.03641098 | 0.1269011 | 0.7130758 | 0.2145103 | 0.07241388 | 0.2869242
| 800 | 800 | 1073.15 | 0.0009318362 | [5 empty] | #DIV/0! | #DIV/0! |  | 0.1378527 | 0.0007344448 | 0.01469898 | 0.0001142656 | 0.0002307916 | 0.02011683 | 0.03994158 | 2.939942 | 0.002124853 | 0.0669004 | 0.01955166 | 0.009944717 | 0.02949638 | 0.09639678 | 0.6940107 | 0.2028249 | 0.1031644 | 0.3059893
| 750 | 750 | 1023.15 | 0.0009773738 | [5 empty] | #DIV/0! | #DIV/0! |  | 0.2319441 | 0.0007344448 | 0.01079937 | 8.349268e-05 | 0.0001987518 | 0.02523365 | 0.03738317 | 2.937383 | 0.002056569 | 0.04757234 | 0.01337111 | 0.01074247 | 0.02411357 | 0.07168591 | 0.6636219 | 0.1865235 | 0.1498546 | 0.3363781
| 700 | 700 | 973.15 | 0.001027591 | 0.03318 |  |  | 0.02009 | 0.05327 | 0.6228647 | 0.3771353 | 1 | 0.4116915 | 0.0007344448 | 0.007667619 | 5.892336e-05 | 0.0001681285 | 0.03203426 | 0.03398287 | 2.933983 | 0.001961945 | 0.03222257 | 0.008578084 | 0.01153636 | 0.02011445 | 0.05233701 | 0.6156746 | 0.1639009 | 0.2204245 | 0.3843254
| 650 | 650 | 923.15 | 0.001083248 | 0.02058 |  |  | 0.01755 | 0.03813 | 0.5397325 | 0.4602675 | 1 | 0.7775952 | 0.0007344448 | 0.005231203 | 3.993203e-05 | 0.0001392806 | 0.04099097 | 0.02950452 | 2.929505 | 0.001829501 | 0.02049968 | 0.005047225 | 0.01222901 | 0.01727624 | 0.03777592 | 0.5426653 | 0.1336096 | 0.3237251 | 0.4573347
| 600 | 600 | 873.15 | 0.001145279 | 0.01179 |  |  | 0.01555 | 0.02734 | 0.4312363 | 0.5687637 | 1 | 1.579668 | 0.0007344448 | 0.003405467 | 2.580217e-05 | 0.0001125717 | 0.05241427 | 0.02379286 | 2.923793 | 0.001644507 | 0.01199569 | 0.00262994 | 0.01263839 | 0.01526833 | 0.02726401 | 0.4399824 | 0.09646195 | 0.4635556 | 0.5600176
| 550 | 550 | 823.15 | 0.001214845 | 0.00575 |  |  | 0.01437 | 0.02012 | 0.2857853 | 0.7142147 | 1 | 3.497619 | 0.0007344448 | 0.002096971 | 1.575573e-05 | 8.835355e-05 | 0.06592346 | 0.01703827 | 2.917038 | 0.001393244 | 0.006257956 | 0.001150023 | 0.01247604 | 0.01362606 | 0.01988402 | 0.3147229 | 0.05783655 | 0.6274406 | 0.6852771
| 500 | 500 | 773.15 | 0.00129341 | 0.00305 |  |  | 0.01209 | 0.01514 | 0.2014531 | 0.7985469 | 1 | 8.582791 | 0.0007344448 | 0.001207992 | 8.990964e-06 | 6.694287e-05 | 0.07967012 | 0.01016494 | 2.910165 | 0.001077405 | 0.002787764 | 0.0003915199 | 0.01142385 | 0.01181537 | 0.01460314 | 0.1909018 | 0.02681067 | 0.7822876 | 0.8090982
| 450 | 450 | 723.15 | 0.001382839 | 0.00132 |  |  | 0.00915 | 0.01047 | 0.1260745 | 0.8739255 | 1 | 23.84489 | 0.0007344448 | 0.0006419032 | 4.726509e-06 | 4.859319e-05 | 0.09053318 | 0.004733408 | 2.904733 | 0.000735901 | 0.001011816 | 9.584229e-05 | 0.009423147 | 0.009518989 | 0.01053081 | 0.09608158 | 0.009101135 | 0.8948173 | 0.9039184
| 400 | 400 | 673.15 | 0.001485553 | 0.000540995 |  |  | 0.0069 | 0.007440995 | 0.07270466 | 0.9272953 | 1 | 77.10564 | 0.0007344448 | 0.000308923 | 2.246757e-06 | 3.346154e-05 | 0.09665926 | 0.00167037 | 2.90167 | 0.000437389 | 0.0002894216 | 1.607724e-05 | 0.006927909 | 0.006943987 | 0.007233408 | 0.04001179 | 0.002222637 | 0.9577656 | 0.9599882
| 350 | 350 | 623.15 | 0.00160475 | [5 empty] | #DIV/0! | #DIV/0! |  | 301.0021 | 0.0007344448 | 0.0001314227 | 9.42215e-07 | 2.157367e-05 | 0.09910008 | 0.0004499592 | 2.90045 | 0.0002270594 | 6.391791e-05 | 1.816209e-06 | 0.004579425 | 0.004581241 | 0.004645159 | 0.01376011 | 0.0003909897 | 0.9858489 | 0.9862399
| 300 | 300 | 573.15 | 0.001744744 | [5 empty] | #DIV/0! | #DIV/0! |  | 1490.224 | 0.0007344448 | 4.78284e-05 | 3.371732e-07 | 1.279383e-05 | 0.09981557 | 9.221321e-05 | 2.900092 | 0.000102796 | 1.053113e-05 | 1.331953e-07 | 0.002735342 | 0.002735475 | 0.002746006 | 0.003835071 | 4.850511e-05 | 0.9961164 | 0.9961649
| 250 | 250 | 523.15 | 0.001911498 | [5 empty] | #DIV/0! | #DIV/0! |  | 10016.64 | 0.0007344448 | 1.422866e-05 | 9.831526e-08 | 6.808866e-06 | 0.09997247 | 1.376255e-05 | 2.900014 | 3.97132e-05 | 1.210352e-06 | 5.796455e-09 | 0.001458035 | 0.001458041 | 0.001459251 | 0.0008294334 | 3.972211e-06 | 0.9991666 | 0.9991706
| 200 | 200 | 473.15 | 0.002113495 | [5 empty] | #DIV/0! | #DIV/0! |  | 100711.2 | 0.0007344448 | 3.243164e-06 | 2.187131e-08 | 3.139511e-06 | 0.09999726 | 1.369494e-06 | 2.900001 | 1.252756e-05 | 8.702584e-08 | 1.283151e-10 | 0.0006724546 | 0.0006724547 | 0.0006725417 | 0.0001293984 | 1.907912e-07 | 0.9998704 | 0.9998706
Note on A2: Truls Norby: Set start and step temperatures to generate modelled graphs, for instance, start at 1000 C and set step to -50 C
Note on B26: Truls Norby: The pO2 is calculated based on values above and used in the calculations
Note on A30: Truls Norby: Write in your own temperatures to replace some of the autogenerated or as a complete list. For instance, if the list has 450 and 400 C and you have data at 425 C, you can write 425 here at the row where the list has 450 (or 400). Your value is selected, unless the cell is left blank.

## Workspace
t,C | Dry data |  |  |  | Wet data
| h+ dry | O2- dry | H+ dry | Ionic dry | h+ wet | O2- wet | H+ wet | Ionic wet
700 | 0.04177 |  |  | 0.01224 | 0.03318 |  |  | 0.02009
650 | 0.02733 |  |  | 0.00931 | 0.02058 |  |  | 0.01755
600 | 0.01728 |  |  | 0.00647 | 0.01179 |  |  | 0.01555
550 | 0.01074 |  |  | 0.00473 | 0.00575 |  |  | 0.01437
500 | 0.00571 |  |  | 0.00389 | 0.00305 |  |  | 0.01209
450 | 0.00244 |  |  | 0.00354 | 0.00132 |  |  | 0.00915
400 | 0.00115 |  |  | 0.00289 | 0.000540995 |  |  | 0.0069